## 1
TOTAL NIGERIA PLC.
LAGOS BLENDING PLANT
LABORATORY QUALITY CERTIFICATE
|  | Report No.: LBP/LAB/RM/20/0304/01 |  |  | Date Sampled | 2020-03-04
[5 empty] | Date Reported | 2020-03-04
Product: CORE 600
APP | CLEAR & BRIGHT | Source:
VISC @ 40 | 113.8
VISC @ 100 | 12.31 | STO NO.:
VI
TAN | 0.05 | TEST | UNITS | METHOD | SPECIFICATIONS | RESULT
SG |  | Appearance |  | Visual | CLEAR | CLEAR & BRIGHT
WATER CONT | 0.01 | Visc @40ºC | mm2/s | ASTMD445 | 30 TYPICAL | 113.8
FLASH POINT | 276 | Visc @100 | mm2/s | ASTMD445 | - | 12.31
COLOUR | 1.5 | Viscosity index |  | ASTMD2270 | 98 MINIMUM | 0
DATE | 2020-03-04 | Total Acid Number | mgKOH/g | ASTMD974 | REPORTED | 0.05
|  | Specific Gravity @ 15oC | Kg/m3 | ASTMD4052 | 860 – 880 | 0
|  | Water content | % Vol | ASTMD1744/D95 | 0.04 MAXIMUM | 0.01
|  | Flash point | oC | ASTMD92 | 200 MINIMUM | 276
|  | Colour |  | ASTMD1500 | 1 MAXIMUM | 1.5
Remark: BASE OIL MEETS QUALITY STANDARDS
|  | ….......................................... |  |  | 2020-03-04
|  | LABORATORY OFFICER |  |  | DATE

## 2
TOTAL NIGERIA PLC.
LAGOS BLENDING PLANT
LABORATORY QUALITY CERTIFICATE
|  | Report No.: LBP/LAB/RM/20/0304/02 |  |  | Date Sampled | 2020-03-04
[5 empty] | Date Reported | 2020-03-04
Product: CORE 600
APP | CLEAR & BRIGHT | Source:
VISC @ 40 | 114.1
VISC @ 100 | 12.29 | STO NO.:
VI
TAN | 0.05 | TEST | UNITS | METHOD | SPECIFICATIONS | RESULT
SG | 879.9 | Appearance |  | Visual | CLEAR | CLEAR & BRIGHT
WATER CONT | 0.01 | Visc @40ºC | mm2/s | ASTMD445 | 30 TYPICAL | 114.1
FLASH POINT | 276 | Visc @100 | mm2/s | ASTMD445 | - | 12.29
COLOUR | 1.5 | Viscosity index |  | ASTMD2270 | 98 MINIMUM | 0
DATE | 2020-03-04 | Total Acid Number | mgKOH/g | ASTMD974 | REPORTED | 0.05
|  | Specific Gravity @ 15oC | Kg/m3 | ASTMD4052 | 860 – 880 | 879.9
|  | Water content | % Vol | ASTMD1744/D95 | 0.04 MAXIMUM | 0.01
|  | Flash point | oC | ASTMD92 | 200 MINIMUM | 276
|  | Colour |  | ASTMD1500 | 1 MAXIMUM | 1.5
Remark: BASE OIL MEETS QUALITY STANDARDS
|  | ….......................................... |  |  | 2020-03-04
|  | LABORATORY OFFICER |  |  | DATE

## 3
TOTAL NIGERIA PLC.
LAGOS BLENDING PLANT
LABORATORY QUALITY CERTIFICATE
|  | Report No.: LBP/LAB/RM/20/0304/04 |  |  | Date Sampled | 2020-03-04
[5 empty] | Date Reported | 2020-03-04
Product: CORE 150
APP | CLEAR & BRIGHT | Source:
VISC @ 40
VISC @ 100 | 5.385 | STO NO.:
VI
TAN | 0.05 | TEST | UNITS | METHOD | SPECIFICATIONS | RESULT
SG |  | Appearance |  | Visual | CLEAR | CLEAR & BRIGHT
WATER CONT | 0.01 | Visc @40ºC | mm2/s | ASTMD445 | 30 TYPICAL | 0
FLASH POINT | 228 | Visc @100 | mm2/s | ASTMD445 | - | 5.385
COLOUR | 0 | Viscosity index |  | ASTMD2270 | 98 MINIMUM | 0
DATE | 2020-03-04 | Total Acid Number | mgKOH/g | ASTMD974 | REPORTED | 0.05
|  | Specific Gravity @ 15oC | Kg/m3 | ASTMD4052 | 860 – 880 | 0
|  | Water content | % Vol | ASTMD1744/D95 | 0.04 MAXIMUM | 0.01
|  | Flash point | oC | ASTMD92 | 200 MINIMUM | 228
|  | Colour |  | ASTMD1500 | 1 MAXIMUM | 0
Remark: BASE OIL MEETS QUALITY STANDARDS
|  | ….......................................... |  |  | 2020-03-04
|  | LABORATORY OFFICER |  |  | DATE

## 4
TOTAL NIGERIA PLC.
LAGOS BLENDING PLANT
LABORATORY QUALITY CERTIFICATE
|  | Report No.: LBP/LAB/RM/20/0604/04 |  |  | Date Sampled | 2020-06-04
[5 empty] | Date Reported | 2020-06-04
Product: CORE 150
APP | CLEAR & BRIGHT | Source:
VISC @ 40 | 32.24
VISC @ 100 | 5.36 | STO NO.:
VI
TAN | 0.05 | TEST | UNITS | METHOD | SPECIFICATIONS | RESULT
SG | 866.2 | Appearance |  | Visual | CLEAR | CLEAR & BRIGHT
WATER CONT | 0.01 | Visc @40ºC | mm2/s | ASTMD445 | 30 TYPICAL | 32.24
FLASH POINT | 226 | Visc @100 | mm2/s | ASTMD445 | - | 5.36
COLOUR | 0 | Viscosity index |  | ASTMD2270 | 98 MINIMUM | 0
DATE | 2020-06-04 | Total Acid Number | mgKOH/g | ASTMD974 | REPORTED | 0.05
|  | Specific Gravity @ 15oC | Kg/m3 | ASTMD4052 | 860 – 880 | 866.2
|  | Water content | % Vol | ASTMD1744/D95 | 0.04 MAXIMUM | 0.01
|  | Flash point | oC | ASTMD92 | 200 MINIMUM | 226
|  | Colour |  | ASTMD1500 | 1 MAXIMUM | 0
Remark: BASE OIL MEETS QUALITY STANDARDS
|  | ….......................................... |  |  | 2020-06-04
|  | LABORATORY OFFICER |  |  | DATE

## 5
TOTAL NIGERIA PLC.
LAGOS BLENDING PLANT
LABORATORY QUALITY CERTIFICATE
|  | Report No.: LBP/LAB/RM/20/0604/05 |  |  | Date Sampled | 2020-06-04
[5 empty] | Date Reported | 2020-06-04
Product: CORE 600
APP | CLEAR & BRIGHT | Source:
VISC @ 40 | 113.8
VISC @ 100 | 12.32 | STO NO.:
VI
TAN | 0.05 | TEST | UNITS | METHOD | SPECIFICATIONS | RESULT
SG | 879.8 | Appearance |  | Visual | CLEAR | CLEAR & BRIGHT
WATER CONT | 0.01 | Visc @40ºC | mm2/s | ASTMD445 | 30 TYPICAL | 113.8
FLASH POINT | 276 | Visc @100 | mm2/s | ASTMD445 | - | 12.32
COLOUR | 1.5 | Viscosity index |  | ASTMD2270 | 98 MINIMUM | 0
DATE | 2020-06-04 | Total Acid Number | mgKOH/g | ASTMD974 | REPORTED | 0.05
|  | Specific Gravity @ 15oC | Kg/m3 | ASTMD4052 | 860 – 880 | 879.8
|  | Water content | % Vol | ASTMD1744/D95 | 0.04 MAXIMUM | 0.01
|  | Flash point | oC | ASTMD92 | 200 MINIMUM | 276
|  | Colour |  | ASTMD1500 | 1 MAXIMUM | 1.5
Remark: BASE OIL MEETS QUALITY STANDARDS
|  | ….......................................... |  |  | 2020-06-04
|  | LABORATORY OFFICER |  |  | DATE

## 6
TOTAL NIGERIA PLC.
LAGOS BLENDING PLANT
LABORATORY QUALITY CERTIFICATE
|  | Report No.: LBP/LAB/RM/20/0304/01 |  |  | Date Sampled | 2020-06-04
[5 empty] | Date Reported | 2020-06-04
Product:
APP | CLEAR & BRIGHT | Source:
VISC @ 40 | 480.9
VISC @ 100 | 31.46 | STO NO.:
VI
TAN | 0.05 | TEST | UNITS | METHOD | SPECIFICATIONS | RESULT
SG | 898.4 | Appearance |  | Visual | CLEAR | CLEAR & BRIGHT
WATER CONT | 0.01 | Visc @40ºC | mm2/s | ASTMD445 | 30 TYPICAL | 480.9
FLASH POINT |  | Visc @100 | mm2/s | ASTMD445 | - | 31.46
COLOUR | 3.5 | Viscosity index |  | ASTMD2270 | 98 MINIMUM | 0
DATE | 2020-06-04 | Total Acid Number | mgKOH/g | ASTMD974 | REPORTED | 0.05
|  | Specific Gravity @ 15oC | Kg/m3 | ASTMD4052 | 860 – 880 | 898.4
|  | Water content | % Vol | ASTMD1744/D95 | 0.04 MAXIMUM | 0.01
|  | Flash point | oC | ASTMD92 | 200 MINIMUM | 0
|  | Colour |  | ASTMD1500 | 1 MAXIMUM | 3.5
Remark: BASE OIL MEETS QUALITY STANDARDS
|  | ….......................................... |  |  | 2020-06-04
|  | LABORATORY OFFICER |  |  | DATE

## 7
TOTAL NIGERIA PLC.
LAGOS BLENDING PLANT
LABORATORY QUALITY CERTIFICATE
|  | Report No.: LBP/LAB/RM/20/0304/01 |  |  | Date Sampled | 2020-06-04
[5 empty] | Date Reported | 2020-06-04
Product:
APP | CLEAR & BRIGHT | Source:
VISC @ 40 | 114.9
VISC @ 100 | 12.32 | STO NO.:
VI
TAN | 0.05 | TEST | UNITS | METHOD | SPECIFICATIONS | RESULT
SG | 879.5 | Appearance |  | Visual | CLEAR | CLEAR & BRIGHT
WATER CONT | 0.01 | Visc @40ºC | mm2/s | ASTMD445 | 30 TYPICAL | 114.9
FLASH POINT | 275 | Visc @100 | mm2/s | ASTMD445 | - | 12.32
COLOUR | 1.5 | Viscosity index |  | ASTMD2270 | 98 MINIMUM | 0
DATE | 2020-06-04 | Total Acid Number | mgKOH/g | ASTMD974 | REPORTED | 0.05
|  | Specific Gravity @ 15oC | Kg/m3 | ASTMD4052 | 860 – 880 | 879.5
|  | Water content | % Vol | ASTMD1744/D95 | 0.04 MAXIMUM | 0.01
|  | Flash point | oC | ASTMD92 | 200 MINIMUM | 275
|  | Colour |  | ASTMD1500 | 1 MAXIMUM | 1.5
Remark: BASE OIL MEETS QUALITY STANDARDS
|  | ….......................................... |  |  | 2020-06-04
|  | LABORATORY OFFICER |  |  | DATE

## 8
TOTAL NIGERIA PLC.
LAGOS BLENDING PLANT
LABORATORY QUALITY CERTIFICATE
|  | Report No.: LBP/LAB/RM/20/0304/01 |  |  | Date Sampled | 2020-07-04
[5 empty] | Date Reported | 2020-07-04
Product:
APP | CLEAR & BRIGHT | Source:
VISC @ 40 | 114.1
VISC @ 100 | 12.3 | STO NO.:
VI
TAN | 0.05 | TEST | UNITS | METHOD | SPECIFICATIONS | RESULT
SG | 880.1 | Appearance |  | Visual | CLEAR | CLEAR & BRIGHT
WATER CONT | 0.01 | Visc @40ºC | mm2/s | ASTMD445 | 30 TYPICAL | 114.1
FLASH POINT | 277 | Visc @100 | mm2/s | ASTMD445 | - | 12.3
COLOUR | 1.5 | Viscosity index |  | ASTMD2270 | 98 MINIMUM | 0
DATE | 2020-07-04 | Total Acid Number | mgKOH/g | ASTMD974 | REPORTED | 0.05
|  | Specific Gravity @ 15oC | Kg/m3 | ASTMD4052 | 860 – 880 | 880.1
|  | Water content | % Vol | ASTMD1744/D95 | 0.04 MAXIMUM | 0.01
|  | Flash point | oC | ASTMD92 | 200 MINIMUM | 277
|  | Colour |  | ASTMD1500 | 1 MAXIMUM | 1.5
Remark: BASE OIL MEETS QUALITY STANDARDS
|  | ….......................................... |  |  | 2020-07-04
|  | LABORATORY OFFICER |  |  | DATE

## 9
TOTAL NIGERIA PLC.
LAGOS BLENDING PLANT
LABORATORY QUALITY CERTIFICATE
|  | Report No.: LBP/LAB/RM/20/0304/01 |  |  | Date Sampled | 2020-07-04
[5 empty] | Date Reported | 2020-07-04
Product:
APP | CLEAR & BRIGHT | Source:
VISC @ 40 | 31.34
VISC @ 100 | 5.365 | STO NO.:
VI
TAN | 0.05 | TEST | UNITS | METHOD | SPECIFICATIONS | RESULT
SG | 866.1 | Appearance |  | Visual | CLEAR | CLEAR & BRIGHT
WATER CONT | 0.01 | Visc @40ºC | mm2/s | ASTMD445 | 30 TYPICAL | 31.34
FLASH POINT | 276 | Visc @100 | mm2/s | ASTMD445 | - | 5.365
COLOUR | 0 | Viscosity index |  | ASTMD2270 | 98 MINIMUM | 0
DATE | 2020-07-04 | Total Acid Number | mgKOH/g | ASTMD974 | REPORTED | 0.05
|  | Specific Gravity @ 15oC | Kg/m3 | ASTMD4052 | 860 – 880 | 866.1
|  | Water content | % Vol | ASTMD1744/D95 | 0.04 MAXIMUM | 0.01
|  | Flash point | oC | ASTMD92 | 200 MINIMUM | 276
|  | Colour |  | ASTMD1500 | 1 MAXIMUM | 0
Remark: BASE OIL MEETS QUALITY STANDARDS
|  | ….......................................... |  |  | 2020-07-04
|  | LABORATORY OFFICER |  |  | DATE

## 10
TOTAL NIGERIA PLC.
LAGOS BLENDING PLANT
LABORATORY QUALITY CERTIFICATE
|  | Report No.: LBP/LAB/RM/20/0304/01 |  |  | Date Sampled | 2020-07-04
[5 empty] | Date Reported | 2020-07-04
Product:
APP | CLEAR & BRIGHT | Source:
VISC @ 40 | 0
VISC @ 100 | 12.32 | STO NO.:
VI
TAN | 0.05 | TEST | UNITS | METHOD | SPECIFICATIONS | RESULT
SG | 879.8 | Appearance |  | Visual | CLEAR | CLEAR & BRIGHT
WATER CONT | 0.01 | Visc @40ºC | mm2/s | ASTMD445 | 30 TYPICAL | 0
FLASH POINT | 276 | Visc @100 | mm2/s | ASTMD445 | - | 12.32
COLOUR | 1.5 | Viscosity index |  | ASTMD2270 | 98 MINIMUM | 0
DATE | 2020-07-04 | Total Acid Number | mgKOH/g | ASTMD974 | REPORTED | 0.05
|  | Specific Gravity @ 15oC | Kg/m3 | ASTMD4052 | 860 – 880 | 879.8
|  | Water content | % Vol | ASTMD1744/D95 | 0.04 MAXIMUM | 0.01
|  | Flash point | oC | ASTMD92 | 200 MINIMUM | 276
|  | Colour |  | ASTMD1500 | 1 MAXIMUM | 1.5
[
Remark: BASE OIL MEETS QUALITY STANDARDS
|  | ….......................................... |  |  | 2020-07-04
|  | LABORATORY OFFICER |  |  | DATE

## 11
TOTAL NIGERIA PLC.
LAGOS BLENDING PLANT
LABORATORY QUALITY CERTIFICATE
|  | Report No.: LBP/LAB/RM/20/0304/01 |  |  | Date Sampled | 2020-07-04
[5 empty] | Date Reported | 2020-07-04
Product:
APP | CLEAR & BRIGHT | Source:
VISC @ 40 | 110.9
VISC @ 100 | 12.06 | STO NO.:
VI
TAN | 0.05 | TEST | UNITS | METHOD | SPECIFICATIONS | RESULT
SG | 881.2 | Appearance |  | Visual | CLEAR | CLEAR & BRIGHT
WATER CONT | 0.01 | Visc @40ºC | mm2/s | ASTMD445 | 30 TYPICAL | 110.9
FLASH POINT | 276 | Visc @100 | mm2/s | ASTMD445 | - | 12.06
COLOUR | 1.5 | Viscosity index |  | ASTMD2270 | 98 MINIMUM | 0
DATE | 2020-07-04 | Total Acid Number | mgKOH/g | ASTMD974 | REPORTED | 0.05
|  | Specific Gravity @ 15oC | Kg/m3 | ASTMD4052 | 860 – 880 | 881.2
|  | Water content | % Vol | ASTMD1744/D95 | 0.04 MAXIMUM | 0.01
|  | Flash point | oC | ASTMD92 | 200 MINIMUM | 276
|  | Colour |  | ASTMD1500 | 1 MAXIMUM | 1.5
Remark: BASE OIL MEETS QUALITY STANDARDS
|  | ….......................................... |  |  | 2020-07-04
|  | LABORATORY OFFICER |  |  | DATE

## 12
TOTAL NIGERIA PLC.
LAGOS BLENDING PLANT
LABORATORY QUALITY CERTIFICATE
|  | Report No.: LBP/LAB/RM/20/0304/01 |  |  | Date Sampled | 2020-07-04
[5 empty] | Date Reported | 2020-07-04
Product:
APP | CLEAR & BRIGHT | Source:
VISC @ 40 | 114.2
VISC @ 100 | 12.1 | STO NO.:
VI | 95
TAN | 0.05 | TEST | UNITS | METHOD | SPECIFICATIONS | RESULT
SG | 881.2 | Appearance |  | Visual | CLEAR | CLEAR & BRIGHT
WATER CONT | 0.01 | Visc @40ºC | mm2/s | ASTMD445 | 30 TYPICAL | 114.2
FLASH POINT | 276 | Visc @100 | mm2/s | ASTMD445 | - | 12.1
COLOUR | 1.5 | Viscosity index |  | ASTMD2270 | 98 MINIMUM | 95
DATE | 2020-07-04 | Total Acid Number | mgKOH/g | ASTMD974 | REPORTED | 0.05
|  | Specific Gravity @ 15oC | Kg/m3 | ASTMD4052 | 860 – 880 | 881.2
|  | Water content | % Vol | ASTMD1744/D95 | 0.04 MAXIMUM | 0.01
|  | Flash point | oC | ASTMD92 | 200 MINIMUM | 276
|  | Colour |  | ASTMD1500 | 1 MAXIMUM | 1.5
Remark: BASE OIL MEETS QUALITY STANDARDS
|  | ….......................................... |  |  | 2020-07-04
|  | LABORATORY OFFICER |  |  | DATE

## 13
TOTAL NIGERIA PLC.
LAGOS BLENDING PLANT
LABORATORY QUALITY CERTIFICATE
|  | Report No.: LBP/LAB/RM/20/0304/01 |  |  | Date Sampled | 2020-08-04
[5 empty] | Date Reported | 2020-08-04
Product:
APP | CLEAR & BRIGHT | Source:
VISC @ 40 | 31.18
VISC @ 100 | 5.347 | STO NO.:
VI
TAN | 0.05 | TEST | UNITS | METHOD | SPECIFICATIONS | RESULT
SG | 866.2 | Appearance |  | Visual | CLEAR | CLEAR & BRIGHT
WATER CONT | 0.01 | Visc @40ºC | mm2/s | ASTMD445 | 30 TYPICAL | 31.18
FLASH POINT | 276 | Visc @100 | mm2/s | ASTMD445 | - | 5.347
COLOUR | 0 | Viscosity index |  | ASTMD2270 | 98 MINIMUM | 0
DATE | 2020-08-04 | Total Acid Number | mgKOH/g | ASTMD974 | REPORTED | 0.05
|  | Specific Gravity @ 15oC | Kg/m3 | ASTMD4052 | 860 – 880 | 866.2
|  | Water content | % Vol | ASTMD1744/D95 | 0.04 MAXIMUM | 0.01
|  | Flash point | oC | ASTMD92 | 200 MINIMUM | 276
|  | Colour |  | ASTMD1500 | 1 MAXIMUM | 0
Remark: BASE OIL MEETS QUALITY STANDARDS
|  | ….......................................... |  |  | 2020-08-04
|  | LABORATORY OFFICER |  |  | DATE

## 14
TOTAL NIGERIA PLC.
LAGOS BLENDING PLANT
LABORATORY QUALITY CERTIFICATE
|  | Report No.: LBP/LAB/RM/20/0304/01 |  |  | Date Sampled | 2020-09-04
[5 empty] | Date Reported | 2020-09-04
Product:
APP | CLEAR & BRIGHT | Source:
VISC @ 40 | 111.5
VISC @ 100 | 12.06 | STO NO.:
VI
TAN | 0.05 | TEST | UNITS | METHOD | SPECIFICATIONS | RESULT
SG | 881.1 | Appearance |  | Visual | CLEAR | CLEAR & BRIGHT
WATER CONT | 0.01 | Visc @40ºC | mm2/s | ASTMD445 | 30 TYPICAL | 111.5
FLASH POINT | 275 | Visc @100 | mm2/s | ASTMD445 | - | 12.06
COLOUR | 1.5 | Viscosity index |  | ASTMD2270 | 98 MINIMUM | 0
DATE | 2020-09-04 | Total Acid Number | mgKOH/g | ASTMD974 | REPORTED | 0.05
|  | Specific Gravity @ 15oC | Kg/m3 | ASTMD4052 | 860 – 880 | 881.1
|  | Water content | % Vol | ASTMD1744/D95 | 0.04 MAXIMUM | 0.01
|  | Flash point | oC | ASTMD92 | 200 MINIMUM | 275
|  | Colour |  | ASTMD1500 | 1 MAXIMUM | 1.5
Remark: BASE OIL MEETS QUALITY STANDARDS
|  | ….......................................... |  |  | 2020-09-04
|  | LABORATORY OFFICER |  |  | DATE

## 15
TOTAL NIGERIA PLC.
LAGOS BLENDING PLANT
LABORATORY QUALITY CERTIFICATE
|  | Report No.: LBP/LAB/RM/20/0304/01 |  |  | Date Sampled | 2020-09-04
[5 empty] | Date Reported | 2020-09-04
Product:
APP | CLEAR & BRIGHT | Source:
VISC @ 40 | 114
VISC @ 100 | 12.3 | STO NO.:
VI
TAN | 0.05 | TEST | UNITS | METHOD | SPECIFICATIONS | RESULT
SG | 879.8 | Appearance |  | Visual | CLEAR | CLEAR & BRIGHT
WATER CONT | 0.01 | Visc @40ºC | mm2/s | ASTMD445 | 30 TYPICAL | 114
FLASH POINT | 276 | Visc @100 | mm2/s | ASTMD445 | - | 12.3
COLOUR | 1.5 | Viscosity index |  | ASTMD2270 | 98 MINIMUM | 0
DATE | 2020-09-04 | Total Acid Number | mgKOH/g | ASTMD974 | REPORTED | 0.05
|  | Specific Gravity @ 15oC | Kg/m3 | ASTMD4052 | 860 – 880 | 879.8
|  | Water content | % Vol | ASTMD1744/D95 | 0.04 MAXIMUM | 0.01
|  | Flash point | oC | ASTMD92 | 200 MINIMUM | 276
|  | Colour |  | ASTMD1500 | 1 MAXIMUM | 1.5
Remark: BASE OIL MEETS QUALITY STANDARDS
|  | ….......................................... |  |  | 2020-09-04
|  | LABORATORY OFFICER |  |  | DATE

## 16
TOTAL NIGERIA PLC.
LAGOS BLENDING PLANT
LABORATORY QUALITY CERTIFICATE
|  | Report No.: LBP/LAB/RM/20/0304/01 |  |  | Date Sampled | 2020-09-04
[5 empty] | Date Reported | 2020-09-04
Product:
APP | CLEAR & BRIGHT | Source:
VISC @ 40 | 113.7
VISC @ 100 | 12.31 | STO NO.:
VI
TAN | 0.05 | TEST | UNITS | METHOD | SPECIFICATIONS | RESULT
SG |  | Appearance |  | Visual | CLEAR | CLEAR & BRIGHT
WATER CONT | 0.01 | Visc @40ºC | mm2/s | ASTMD445 | 30 TYPICAL | 113.7
FLASH POINT | 276 | Visc @100 | mm2/s | ASTMD445 | - | 12.31
COLOUR | 1.5 | Viscosity index |  | ASTMD2270 | 98 MINIMUM | 0
DATE | 2020-09-04 | Total Acid Number | mgKOH/g | ASTMD974 | REPORTED | 0.05
|  | Specific Gravity @ 15oC | Kg/m3 | ASTMD4052 | 860 – 880 | 0
|  | Water content | % Vol | ASTMD1744/D95 | 0.04 MAXIMUM | 0.01
|  | Flash point | oC | ASTMD92 | 200 MINIMUM | 276
|  | Colour |  | ASTMD1500 | 1 MAXIMUM | 1.5
Remark: BASE OIL MEETS QUALITY STANDARDS
|  | ….......................................... |  |  | 2020-09-04
|  | LABORATORY OFFICER |  |  | DATE

## 17
TOTAL NIGERIA PLC.
LAGOS BLENDING PLANT
LABORATORY QUALITY CERTIFICATE
|  | Report No.: LBP/LAB/RM/20/0304/01 |  |  | Date Sampled | 2020-09-04
[5 empty] | Date Reported | 2020-09-04
Product:
APP | CLEAR & BRIGHT | Source:
VISC @ 40 | 115.8
VISC @ 100 | 12.31 | STO NO.:
VI
TAN | 0.05 | TEST | UNITS | METHOD | SPECIFICATIONS | RESULT
SG | 880 | Appearance |  | Visual | CLEAR | CLEAR & BRIGHT
WATER CONT | 0.01 | Visc @40ºC | mm2/s | ASTMD445 | 30 TYPICAL | 115.8
FLASH POINT | 276 | Visc @100 | mm2/s | ASTMD445 | - | 12.31
COLOUR | 1.5 | Viscosity index |  | ASTMD2270 | 98 MINIMUM | 0
DATE | 2020-09-04 | Total Acid Number | mgKOH/g | ASTMD974 | REPORTED | 0.05
|  | Specific Gravity @ 15oC | Kg/m3 | ASTMD4052 | 860 – 880 | 880
|  | Water content | % Vol | ASTMD1744/D95 | 0.04 MAXIMUM | 0.01
|  | Flash point | oC | ASTMD92 | 200 MINIMUM | 276
|  | Colour |  | ASTMD1500 | 1 MAXIMUM | 1.5
Remark: BASE OIL MEETS QUALITY STANDARDS
|  | ….......................................... |  |  | 2020-09-04
|  | LABORATORY OFFICER |  |  | DATE

## 18
TOTAL NIGERIA PLC.
LAGOS BLENDING PLANT
LABORATORY QUALITY CERTIFICATE
|  | Report No.: LBP/LAB/RM/20/0304/01 |  |  | Date Sampled | 2020-09-04
[5 empty] | Date Reported | 2020-09-04
Product:
APP | CLEAR & BRIGHT | Source:
VISC @ 40 | 113.9
VISC @ 100 | 12.31 | STO NO.:
VI
TAN | 0.05 | TEST | UNITS | METHOD | SPECIFICATIONS | RESULT
SG | 880 | Appearance |  | Visual | CLEAR | CLEAR & BRIGHT
WATER CONT | 0.01 | Visc @40ºC | mm2/s | ASTMD445 | 30 TYPICAL | 113.9
FLASH POINT | 276 | Visc @100 | mm2/s | ASTMD445 | - | 12.31
COLOUR | 1.5 | Viscosity index |  | ASTMD2270 | 98 MINIMUM | 0
DATE | 2020-09-04 | Total Acid Number | mgKOH/g | ASTMD974 | REPORTED | 0.05
|  | Specific Gravity @ 15oC | Kg/m3 | ASTMD4052 | 860 – 880 | 880
|  | Water content | % Vol | ASTMD1744/D95 | 0.04 MAXIMUM | 0.01
|  | Flash point | oC | ASTMD92 | 200 MINIMUM | 276
|  | Colour |  | ASTMD1500 | 1 MAXIMUM | 1.5
Remark: BASE OIL MEETS QUALITY STANDARDS
|  | ….......................................... |  |  | 2020-09-04
|  | LABORATORY OFFICER |  |  | DATE